## 静置1h 管式炉750度
2025-07-30 | 2025 21:29:45
Linear Sweep Voltammetry
File: c:\users\administrator\desktop\jinzhi 1h.csv
Data Source: Experiment
Instrument Model: CHI760E
Data Proc: Smoothing
Header:
Note:
Init E (V) = 0.1
Final E (V) = 0.898
Scan Rate (V/s) = 0.005
Sample Interval (V) = 0.001
Quiet Time (sec) = 2
Sensitivity (A/V) = 1e-6
Results:
Channel 1:
纵坐标
Potential/V | Current/A | 参比电压 | 参比电流 |  | Tafel 斜率用横坐标 | 截取横坐标为0.5-1.2的数据
0.1 | 1.734e-3 | 1.0268 | 1.734 |  | 0.2390491 | 0.5033821 | 1.3018
0.101 | 1.674e-3 | 1.0278 | 1.674 |  | 0.2237555 | 0.5113485 | 1.3028
0.102 | 1.618e-3 | 1.0288 | 1.618 |  | 0.2089785 | 0.5250448 | 1.3038
0.103 | 1.565e-3 | 1.0298 | 1.565 |  | 0.1945143 | 0.5408298 | 1.3048
0.104 | 1.515e-3 | 1.0308 | 1.515 |  | 0.1804126 | 0.5550944 | 1.3058
0.105 | 1.471e-3 | 1.0318 | 1.471 |  | 0.1676127 | 0.5714759 | 1.3068
0.106 | 1.428e-3 | 1.0328 | 1.428 |  | 0.1547282 | 0.5863622 | 1.3078
0.107 | 1.392e-3 | 1.0338 | 1.392 |  | 0.1436392 | 0.6031444 | 1.3088
0.108 | 1.350e-3 | 1.0348 | 1.35 |  | 0.1303338 | 0.6183619 | 1.3098
0.109 | 1.312e-3 | 1.0358 | 1.312 |  | 0.1179338 | 0.6354837 | 1.3108
0.11 | 1.276e-3 | 1.0368 | 1.276 |  | 0.1058507 | 0.6510841 | 1.3118
0.111 | 1.248e-3 | 1.0378 | 1.248 |  | 0.09621459 | 0.6681995 | 1.3128
0.112 | 1.222e-3 | 1.0388 | 1.222 |  | 0.08707121 | 0.6838572 | 1.3138
0.113 | 1.202e-3 | 1.0398 | 1.202 |  | 0.07990447 | 0.7008767 | 1.3148
0.114 | 1.177e-3 | 1.0408 | 1.177 |  | 0.07077646 | 0.716671 | 1.3158
0.115 | 1.156e-3 | 1.0418 | 1.156 |  | 0.06295783 | 0.7336787 | 1.3168
0.116 | 1.135e-3 | 1.0428 | 1.135 |  | 0.05499586 | 0.7495044 | 1.3178
0.117 | 1.117e-3 | 1.0438 | 1.117 |  | 0.04805317 | 0.7666359 | 1.3188
0.118 | 1.098e-3 | 1.0448 | 1.098 |  | 0.04060234 | 0.7823293 | 1.3198
0.119 | 1.080e-3 | 1.0458 | 1.08 |  | 0.03342376 | 0.7991337 | 1.3208
0.12 | 1.062e-3 | 1.0468 | 1.062 |  | 0.02612452 | 0.8147801 | 1.3218
0.121 | 1.048e-3 | 1.0478 | 1.048 |  | 0.02036128 | 0.8314218 | 1.3228
0.122 | 1.033e-3 | 1.0488 | 1.033 |  | 0.01410032 | 0.8468318 | 1.3238
0.123 | 1.020e-3 | 1.0498 | 1.02 |  | 0.008600172 | 0.8631443 | 1.3248
0.124 | 1.004e-3 | 1.0508 | 1.004 |  | 0.001733713 | 0.878177 | 1.3258
0.125 | 9.923e-4 | 1.0518 | 0.9923 |  | -0.003357009 | 0.8941498 | 1.3268
0.126 | 9.787e-4 | 1.0528 | 0.9787 |  | -0.009350412 | 0.9090209 | 1.3278
0.127 | 9.676e-4 | 1.0538 | 0.9676 |  | -0.01430414 | 0.9246927 | 1.3288
0.128 | 9.544e-4 | 1.0548 | 0.9544 |  | -0.02026957 | 0.9393195 | 1.3298
0.129 | 9.444e-4 | 1.0558 | 0.9444 |  | -0.02484402 | 0.9545802 | 1.3308
0.13 | 9.329e-4 | 1.0568 | 0.9329 |  | -0.03016491 | 0.968763 | 1.3318
0.131 | 9.245e-4 | 1.0578 | 0.9245 |  | -0.03409308 | 0.9835361 | 1.3328
0.132 | 9.128e-4 | 1.0588 | 0.9128 |  | -0.03962437 | 0.9972553 | 1.3338
0.133 | 9.042e-4 | 1.0598 | 0.9042 |  | -0.0437355 | 1.01157 | 1.3348
0.134 | 8.941e-4 | 1.0608 | 0.8941 |  | -0.04861391 | 1.024896 | 1.3358
0.135 | 8.873e-4 | 1.0618 | 0.8873 |  | -0.05192952 | 1.03862 | 1.3368
0.136 | 8.781e-4 | 1.0628 | 0.8781 |  | -0.05645602 | 1.051538 | 1.3378
0.137 | 8.715e-4 | 1.0638 | 0.8715 |  | -0.05973261 | 1.064832 | 1.3388
0.138 | 8.614e-4 | 1.0648 | 0.8614 |  | -0.06479513 | 1.077368 | 1.3398
0.139 | 8.552e-4 | 1.0658 | 0.8552 |  | -0.06793231 | 1.090258 | 1.3408
0.14 | 8.474e-4 | 1.0668 | 0.8474 |  | -0.07191154 | 1.102434 | 1.3418
0.141 | 8.425e-4 | 1.0678 | 0.8425 |  | -0.07443009 | 1.114611 | 1.3428
0.142 | 8.346e-4 | 1.0688 | 0.8346 |  | -0.07852162 | 1.126456 | 1.3438
0.143 | 8.294e-4 | 1.0698 | 0.8294 |  | -0.08123597 | 1.138303 | 1.3448
0.144 | 8.217e-4 | 1.0708 | 0.8217 |  | -0.08528671 | 1.149527 | 1.3458
0.145 | 8.176e-4 | 1.0718 | 0.8176 |  | -0.08745912 | 1.161068 | 1.3468
0.146 | 8.105e-4 | 1.0728 | 0.8105 |  | -0.09124698 | 1.171726 | 1.3478
0.147 | 8.066e-4 | 1.0738 | 0.8066 |  | -0.09334178 | 1.1827 | 1.3488
0.148 | 7.996e-4 | 1.0748 | 0.7996 |  | -0.09712721 | 1.193125 | 1.3498
0.149 | 7.961e-4 | 1.0758 | 0.7961 |  | -0.09903238 | 1.203848 | 1.3508
0.15 | 7.899e-4 | 1.0768 | 0.7899 |  | -0.1024279
0.151 | 7.869e-4 | 1.0778 | 0.7869 |  | -0.1040805
0.152 | 7.807e-4 | 1.0788 | 0.7807 |  | -0.1075158
0.153 | 7.776e-4 | 1.0798 | 0.7776 |  | -0.1092437
0.154 | 7.725e-4 | 1.0808 | 0.7725 |  | -0.1121015
0.155 | 7.707e-4 | 1.0818 | 0.7707 |  | -0.1131146
0.156 | 7.657e-4 | 1.0828 | 0.7657 |  | -0.1159414
0.157 | 7.627e-4 | 1.0838 | 0.7627 |  | -0.1176463
0.158 | 7.581e-4 | 1.0848 | 0.7581 |  | -0.1202735
0.159 | 7.560e-4 | 1.0858 | 0.756 |  | -0.1214782
0.16 | 7.518e-4 | 1.0868 | 0.7518 |  | -0.1238977
0.161 | 7.501e-4 | 1.0878 | 0.7501 |  | -0.1248808
0.162 | 7.460e-4 | 1.0888 | 0.746 |  | -0.1272612
0.163 | 7.439e-4 | 1.0898 | 0.7439 |  | -0.1284854
0.164 | 7.411e-4 | 1.0908 | 0.7411 |  | -0.1301232
0.165 | 7.397e-4 | 1.0918 | 0.7397 |  | -0.1309444
0.166 | 7.348e-4 | 1.0928 | 0.7348 |  | -0.1338309
0.167 | 7.330e-4 | 1.0938 | 0.733 |  | -0.134896
0.168 | 7.297e-4 | 1.0948 | 0.7297 |  | -0.1368557
0.169 | 7.297e-4 | 1.0958 | 0.7297 |  | -0.1368557
0.17 | 7.273e-4 | 1.0968 | 0.7273 |  | -0.1382864
0.171 | 7.266e-4 | 1.0978 | 0.7266 |  | -0.1387046
0.172 | 7.230e-4 | 1.0988 | 0.723 |  | -0.1408617
0.173 | 7.235e-4 | 1.0998 | 0.7235 |  | -0.1405615
0.174 | 7.215e-4 | 1.1008 | 0.7215 |  | -0.1417637
0.175 | 7.216e-4 | 1.1018 | 0.7216 |  | -0.1417035
0.176 | 7.189e-4 | 1.1028 | 0.7189 |  | -0.1433315
0.177 | 7.188e-4 | 1.1038 | 0.7188 |  | -0.1433919
0.178 | 7.170e-4 | 1.1048 | 0.717 |  | -0.1444808
0.179 | 7.169e-4 | 1.1058 | 0.7169 |  | -0.1445414
0.18 | 7.142e-4 | 1.1068 | 0.7142 |  | -0.1461802
0.181 | 7.140e-4 | 1.1078 | 0.714 |  | -0.1463018
0.182 | 7.134e-4 | 1.1088 | 0.7134 |  | -0.1466669
0.183 | 7.149e-4 | 1.1098 | 0.7149 |  | -0.1457547
0.184 | 7.140e-4 | 1.1108 | 0.714 |  | -0.1463018
0.185 | 7.136e-4 | 1.1118 | 0.7136 |  | -0.1465452
0.186 | 7.124e-4 | 1.1128 | 0.7124 |  | -0.1472761
0.187 | 7.136e-4 | 1.1138 | 0.7136 |  | -0.1465452
0.188 | 7.135e-4 | 1.1148 | 0.7135 |  | -0.146606
0.189 | 7.145e-4 | 1.1158 | 0.7145 |  | -0.1459978
0.19 | 7.128e-4 | 1.1168 | 0.7128 |  | -0.1470323
0.191 | 7.138e-4 | 1.1178 | 0.7138 |  | -0.1464235
0.192 | 7.142e-4 | 1.1188 | 0.7142 |  | -0.1461802
0.193 | 7.162e-4 | 1.1198 | 0.7162 |  | -0.1449657
0.194 | 7.151e-4 | 1.1208 | 0.7151 |  | -0.1456332
0.195 | 7.162e-4 | 1.1218 | 0.7162 |  | -0.1449657
0.196 | 7.147e-4 | 1.1228 | 0.7147 |  | -0.1458762
0.197 | 7.168e-4 | 1.1238 | 0.7168 |  | -0.144602
0.198 | 7.167e-4 | 1.1248 | 0.7167 |  | -0.1446626
0.199 | 7.179e-4 | 1.1258 | 0.7179 |  | -0.143936
0.2 | 7.165e-4 | 1.1268 | 0.7165 |  | -0.1447838
0.201 | 7.181e-4 | 1.1278 | 0.7181 |  | -0.1438151
0.202 | 7.179e-4 | 1.1288 | 0.7179 |  | -0.143936
0.203 | 7.200e-4 | 1.1298 | 0.72 |  | -0.1426675
0.204 | 7.196e-4 | 1.1308 | 0.7196 |  | -0.1429088
0.205 | 7.208e-4 | 1.1318 | 0.7208 |  | -0.1421852
0.206 | 7.211e-4 | 1.1328 | 0.7211 |  | -0.1420045
0.207 | 7.232e-4 | 1.1338 | 0.7232 |  | -0.1407416
0.208 | 7.236e-4 | 1.1348 | 0.7236 |  | -0.1405014
0.209 | 7.248e-4 | 1.1358 | 0.7248 |  | -0.1397818
0.21 | 7.248e-4 | 1.1368 | 0.7248 |  | -0.1397818
0.211 | 7.268e-4 | 1.1378 | 0.7268 |  | -0.1385851
0.212 | 7.279e-4 | 1.1388 | 0.7279 |  | -0.1379283
0.213 | 7.298e-4 | 1.1398 | 0.7298 |  | -0.1367961
0.214 | 7.291e-4 | 1.1408 | 0.7291 |  | -0.1372129
0.215 | 7.306e-4 | 1.1418 | 0.7306 |  | -0.1363203
0.216 | 7.303e-4 | 1.1428 | 0.7303 |  | -0.1364987
0.217 | 7.322e-4 | 1.1438 | 0.7322 |  | -0.1353703
0.218 | 7.317e-4 | 1.1448 | 0.7317 |  | -0.1356669
0.219 | 7.331e-4 | 1.1458 | 0.7331 |  | -0.1348368
0.22 | 7.326e-4 | 1.1468 | 0.7326 |  | -0.1351331
0.221 | 7.352e-4 | 1.1478 | 0.7352 |  | -0.1335945
0.222 | 7.355e-4 | 1.1488 | 0.7355 |  | -0.1334173
0.223 | 7.376e-4 | 1.1498 | 0.7376 |  | -0.1321791
0.224 | 7.375e-4 | 1.1508 | 0.7375 |  | -0.132238
0.225 | 7.397e-4 | 1.1518 | 0.7397 |  | -0.1309444
0.226 | 7.397e-4 | 1.1528 | 0.7397 |  | -0.1309444
0.227 | 7.416e-4 | 1.1538 | 0.7416 |  | -0.1298303
0.228 | 7.418e-4 | 1.1548 | 0.7418 |  | -0.1297132
0.229 | 7.438e-4 | 1.1558 | 0.7438 |  | -0.1285438
0.23 | 7.447e-4 | 1.1568 | 0.7447 |  | -0.1280186
0.231 | 7.463e-4 | 1.1578 | 0.7463 |  | -0.1270866
0.232 | 7.466e-4 | 1.1588 | 0.7466 |  | -0.126912
0.233 | 7.468e-4 | 1.1598 | 0.7468 |  | -0.1267957
0.234 | 7.470e-4 | 1.1608 | 0.747 |  | -0.1266794
0.235 | 7.482e-4 | 1.1618 | 0.7482 |  | -0.1259823
0.236 | 7.489e-4 | 1.1628 | 0.7489 |  | -0.1255762
0.237 | 7.500e-4 | 1.1638 | 0.75 |  | -0.1249387
0.238 | 7.504e-4 | 1.1648 | 0.7504 |  | -0.1247072
0.239 | 7.516e-4 | 1.1658 | 0.7516 |  | -0.1240132
0.24 | 7.528e-4 | 1.1668 | 0.7528 |  | -0.1233204
0.241 | 7.543e-4 | 1.1678 | 0.7543 |  | -0.1224559
0.242 | 7.546e-4 | 1.1688 | 0.7546 |  | -0.1222832
0.243 | 7.563e-4 | 1.1698 | 0.7563 |  | -0.1213059
0.244 | 7.569e-4 | 1.1708 | 0.7569 |  | -0.1209615
0.245 | 7.595e-4 | 1.1718 | 0.7595 |  | -0.1194722
0.246 | 7.610e-4 | 1.1728 | 0.761 |  | -0.1186153
0.247 | 7.624e-4 | 1.1738 | 0.7624 |  | -0.1178171
0.248 | 7.632e-4 | 1.1748 | 0.7632 |  | -0.1173616
0.249 | 7.648e-4 | 1.1758 | 0.7648 |  | -0.1164521
0.25 | 7.666e-4 | 1.1768 | 0.7666 |  | -0.1154312
0.251 | 7.689e-4 | 1.1778 | 0.7689 |  | -0.1141301
0.252 | 7.701e-4 | 1.1788 | 0.7701 |  | -0.1134529
0.253 | 7.715e-4 | 1.1798 | 0.7715 |  | -0.1126641
0.254 | 7.734e-4 | 1.1808 | 0.7734 |  | -0.1115958
0.255 | 7.747e-4 | 1.1818 | 0.7747 |  | -0.1108664
0.256 | 7.759e-4 | 1.1828 | 0.7759 |  | -0.1101942
0.257 | 7.769e-4 | 1.1838 | 0.7769 |  | -0.1096349
0.258 | 7.785e-4 | 1.1848 | 0.7785 |  | -0.1087414
0.259 | 7.808e-4 | 1.1858 | 0.7808 |  | -0.1074602
0.26 | 7.837e-4 | 1.1868 | 0.7837 |  | -0.1058502
0.261 | 7.851e-4 | 1.1878 | 0.7851 |  | -0.105075
0.262 | 7.865e-4 | 1.1888 | 0.7865 |  | -0.1043013
0.263 | 7.890e-4 | 1.1898 | 0.789 |  | -0.102923
0.264 | 7.925e-4 | 1.1908 | 0.7925 |  | -0.1010007
0.265 | 7.951e-4 | 1.1918 | 0.7951 |  | -0.09957825
0.266 | 7.970e-4 | 1.1928 | 0.797 |  | -0.09854168
0.267 | 7.990e-4 | 1.1938 | 0.799 |  | -0.09745322
0.268 | 8.012e-4 | 1.1948 | 0.8012 |  | -0.09625906
0.269 | 8.043e-4 | 1.1958 | 0.8043 |  | -0.09458193
0.27 | 8.061e-4 | 1.1968 | 0.8061 |  | -0.09361108
0.271 | 8.079e-4 | 1.1978 | 0.8079 |  | -0.09264239
0.272 | 8.103e-4 | 1.1988 | 0.8103 |  | -0.09135416
0.273 | 8.142e-4 | 1.1998 | 0.8142 |  | -0.0892689
0.274 | 8.182e-4 | 1.2008 | 0.8182 |  | -0.08714052
0.275 | 8.207e-4 | 1.2018 | 0.8207 |  | -0.08581557
0.276 | 8.228e-4 | 1.2028 | 0.8228 |  | -0.08470572
0.277 | 8.253e-4 | 1.2038 | 0.8253 |  | -0.08338815
0.278 | 8.302e-4 | 1.2048 | 0.8302 |  | -0.08081727
0.279 | 8.333e-4 | 1.2058 | 0.8333 |  | -0.07919862
0.28 | 8.374e-4 | 1.2068 | 0.8374 |  | -0.07706704
0.281 | 8.391e-4 | 1.2078 | 0.8391 |  | -0.07618628
0.282 | 8.431e-4 | 1.2088 | 0.8431 |  | -0.07412091
0.283 | 8.466e-4 | 1.2098 | 0.8466 |  | -0.07232174
0.284 | 8.508e-4 | 1.2108 | 0.8508 |  | -0.07017252
0.285 | 8.527e-4 | 1.2118 | 0.8527 |  | -0.06920374
0.286 | 8.573e-4 | 1.2128 | 0.8573 |  | -0.06686718
0.287 | 8.604e-4 | 1.2138 | 0.8604 |  | -0.0652996
0.288 | 8.664e-4 | 1.2148 | 0.8664 |  | -0.06228156
0.289 | 8.701e-4 | 1.2158 | 0.8701 |  | -0.06043083
0.29 | 8.742e-4 | 1.2168 | 0.8742 |  | -0.0583892
0.291 | 8.786e-4 | 1.2178 | 0.8786 |  | -0.0562088
0.292 | 8.856e-4 | 1.2188 | 0.8856 |  | -0.05276239
0.293 | 8.898e-4 | 1.2198 | 0.8898 |  | -0.0507076
0.294 | 8.963e-4 | 1.2208 | 0.8963 |  | -0.0475466
0.295 | 8.986e-4 | 1.2218 | 0.8986 |  | -0.04643359
0.296 | 9.049e-4 | 1.2228 | 0.9049 |  | -0.04339941
0.297 | 9.098e-4 | 1.2238 | 0.9098 |  | -0.04105407
0.298 | 9.168e-4 | 1.2248 | 0.9168 |  | -0.0377254
0.299 | 9.196e-4 | 1.2258 | 0.9196 |  | -0.03640104
0.3 | 9.259e-4 | 1.2268 | 0.9259 |  | -0.03343592
0.301 | 9.307e-4 | 1.2278 | 0.9307 |  | -0.03119029
0.302 | 9.386e-4 | 1.2288 | 0.9386 |  | -0.02751945
0.303 | 9.439e-4 | 1.2298 | 0.9439 |  | -0.02507401
0.304 | 9.513e-4 | 1.2308 | 0.9513 |  | -0.0216825
0.305 | 9.547e-4 | 1.2318 | 0.9547 |  | -0.02013308
0.306 | 9.629e-4 | 1.2328 | 0.9629 |  | -0.01641881
0.307 | 9.677e-4 | 1.2338 | 0.9677 |  | -0.01425926
0.308 | 9.756e-4 | 1.2348 | 0.9756 |  | -0.01072821
0.309 | 9.800e-4 | 1.2358 | 0.98 |  | -0.008773924
0.31 | 9.891e-4 | 1.2368 | 0.9891 |  | -0.004759798
0.311 | 9.950e-4 | 1.2378 | 0.995 |  | -0.002176919
0.312 | 1.004e-3 | 1.2388 | 1.004 |  | 0.001733713
0.313 | 1.008e-3 | 1.2398 | 1.008 |  | 0.003460532
0.314 | 1.015e-3 | 1.2408 | 1.015 |  | 0.006466042
0.315 | 1.020e-3 | 1.2418 | 1.02 |  | 0.008600172
0.316 | 1.032e-3 | 1.2428 | 1.032 |  | 0.0136797
0.317 | 1.039e-3 | 1.2438 | 1.039 |  | 0.01661555
0.318 | 1.050e-3 | 1.2448 | 1.05 |  | 0.0211893
0.319 | 1.057e-3 | 1.2458 | 1.057 |  | 0.02407499
0.32 | 1.068e-3 | 1.2468 | 1.068 |  | 0.02857125
0.321 | 1.076e-3 | 1.2478 | 1.076 |  | 0.03181227
0.322 | 1.088e-3 | 1.2488 | 1.088 |  | 0.0366289
0.323 | 1.094e-3 | 1.2498 | 1.094 |  | 0.03901732
0.324 | 1.106e-3 | 1.2508 | 1.106 |  | 0.04375513
0.325 | 1.114e-3 | 1.2518 | 1.114 |  | 0.04688519
0.326 | 1.129e-3 | 1.2528 | 1.129 |  | 0.05269394
0.327 | 1.137e-3 | 1.2538 | 1.137 |  | 0.05576046
0.328 | 1.150e-3 | 1.2548 | 1.15 |  | 0.06069784
0.329 | 1.158e-3 | 1.2558 | 1.158 |  | 0.06370856
0.33 | 1.174e-3 | 1.2568 | 1.174 |  | 0.0696681
0.331 | 1.185e-3 | 1.2578 | 1.185 |  | 0.07371835
0.332 | 1.200e-3 | 1.2588 | 1.2 |  | 0.07918125
0.333 | 1.210e-3 | 1.2598 | 1.21 |  | 0.08278537
0.334 | 1.226e-3 | 1.2608 | 1.226 |  | 0.08849047
0.335 | 1.238e-3 | 1.2618 | 1.238 |  | 0.09272064
0.336 | 1.256e-3 | 1.2628 | 1.256 |  | 0.09898964
0.337 | 1.268e-3 | 1.2638 | 1.268 |  | 0.1031193
0.338 | 1.285e-3 | 1.2648 | 1.285 |  | 0.1089031
0.339 | 1.299e-3 | 1.2658 | 1.299 |  | 0.1136092
0.34 | 1.320e-3 | 1.2668 | 1.32 |  | 0.1205739
0.341 | 1.335e-3 | 1.2678 | 1.335 |  | 0.1254813
0.342 | 1.354e-3 | 1.2688 | 1.354 |  | 0.1316187
0.343 | 1.368e-3 | 1.2698 | 1.368 |  | 0.1360861
0.344 | 1.391e-3 | 1.2708 | 1.391 |  | 0.1433271
0.345 | 1.410e-3 | 1.2718 | 1.41 |  | 0.1492191
0.346 | 1.434e-3 | 1.2728 | 1.434 |  | 0.1565492
0.347 | 1.451e-3 | 1.2738 | 1.451 |  | 0.1616674
0.348 | 1.476e-3 | 1.2748 | 1.476 |  | 0.1690864
0.349 | 1.498e-3 | 1.2758 | 1.498 |  | 0.1755118
0.35 | 1.530e-3 | 1.2768 | 1.53 |  | 0.1846914
0.351 | 1.553e-3 | 1.2778 | 1.553 |  | 0.1911715
0.352 | 1.582e-3 | 1.2788 | 1.582 |  | 0.1992065
0.353 | 1.606e-3 | 1.2798 | 1.606 |  | 0.2057455
0.354 | 1.641e-3 | 1.2808 | 1.641 |  | 0.2151086
0.355 | 1.670e-3 | 1.2818 | 1.67 |  | 0.2227165
0.356 | 1.708e-3 | 1.2828 | 1.708 |  | 0.2324879
0.357 | 1.738e-3 | 1.2838 | 1.738 |  | 0.2400498
0.358 | 1.778e-3 | 1.2848 | 1.778 |  | 0.2499318
0.359 | 1.814e-3 | 1.2858 | 1.814 |  | 0.2586373
0.36 | 1.858e-3 | 1.2868 | 1.858 |  | 0.2690457
0.361 | 1.894e-3 | 1.2878 | 1.894 |  | 0.27738
0.362 | 1.941e-3 | 1.2888 | 1.941 |  | 0.2880255
0.363 | 1.984e-3 | 1.2898 | 1.984 |  | 0.2975417
0.364 | 2.041e-3 | 1.2908 | 2.041 |  | 0.309843
0.365 | 2.090e-3 | 1.2918 | 2.09 |  | 0.3201463
0.366 | 2.145e-3 | 1.2928 | 2.145 |  | 0.3314273
0.367 | 2.196e-3 | 1.2938 | 2.196 |  | 0.3416323
0.368 | 2.262e-3 | 1.2948 | 2.262 |  | 0.3544926
0.369 | 2.323e-3 | 1.2958 | 2.323 |  | 0.3660492
0.37 | 2.356e-3 | 1.2968 | 2.356 |  | 0.3721753
0.371 | 2.481e-3 | 1.2978 | 2.481 |  | 0.3946268
0.372 | 2.668e-3 | 1.2988 | 2.668 |  | 0.4261858
0.373 | 2.863e-3 | 1.2998 | 2.863 |  | 0.4568213
0.374 | 3.056e-3 | 1.3008 | 3.056 |  | 0.4851533
0.375 | 3.187e-3 | 1.3018 | 3.187 |  | 0.5033821
0.376 | 3.246e-3 | 1.3028 | 3.246 |  | 0.5113485
0.377 | 3.350e-3 | 1.3038 | 3.35 |  | 0.5250448
0.378 | 3.474e-3 | 1.3048 | 3.474 |  | 0.5408298
0.379 | 3.590e-3 | 1.3058 | 3.59 |  | 0.5550944
0.38 | 3.728e-3 | 1.3068 | 3.728 |  | 0.5714759
0.381 | 3.858e-3 | 1.3078 | 3.858 |  | 0.5863622
0.382 | 4.010e-3 | 1.3088 | 4.01 |  | 0.6031444
0.383 | 4.153e-3 | 1.3098 | 4.153 |  | 0.6183619
0.384 | 4.320e-3 | 1.3108 | 4.32 |  | 0.6354837
0.385 | 4.478e-3 | 1.3118 | 4.478 |  | 0.6510841
0.386 | 4.658e-3 | 1.3128 | 4.658 |  | 0.6681995
0.387 | 4.829e-3 | 1.3138 | 4.829 |  | 0.6838572
0.388 | 5.022e-3 | 1.3148 | 5.022 |  | 0.7008767
0.389 | 5.208e-3 | 1.3158 | 5.208 |  | 0.716671
0.39 | 5.416e-3 | 1.3168 | 5.416 |  | 0.7336787
0.391 | 5.617e-3 | 1.3178 | 5.617 |  | 0.7495044
0.392 | 5.843e-3 | 1.3188 | 5.843 |  | 0.7666359
0.393 | 6.058e-3 | 1.3198 | 6.058 |  | 0.7823293
0.394 | 6.297e-3 | 1.3208 | 6.297 |  | 0.7991337
0.395 | 6.528e-3 | 1.3218 | 6.528 |  | 0.8147801
0.396 | 6.783e-3 | 1.3228 | 6.783 |  | 0.8314218
0.397 | 7.028e-3 | 1.3238 | 7.028 |  | 0.8468318
0.398 | 7.297e-3 | 1.3248 | 7.297 |  | 0.8631443
0.399 | 7.554e-3 | 1.3258 | 7.554 |  | 0.878177
0.4 | 7.837e-3 | 1.3268 | 7.837 |  | 0.8941498
0.401 | 8.110e-3 | 1.3278 | 8.11 |  | 0.9090209
0.402 | 8.408e-3 | 1.3288 | 8.408 |  | 0.9246927
0.403 | 8.696e-3 | 1.3298 | 8.696 |  | 0.9393195
0.404 | 9.007e-3 | 1.3308 | 9.007 |  | 0.9545802
0.405 | 9.306e-3 | 1.3318 | 9.306 |  | 0.968763
0.406 | 9.628e-3 | 1.3328 | 9.628 | 过电位 | 0.9835361
0.407 | 9.937e-3 | 1.3338 | 9.937 | 0.1038 | 0.9972553
0.408 | 1.027e-2 | 1.3348 | 10.27 |  | 1.01157
0.409 | 1.059e-2 | 1.3358 | 10.59 |  | 1.024896
0.41 | 1.093e-2 | 1.3368 | 10.93 |  | 1.03862
0.411 | 1.126e-2 | 1.3378 | 11.26 |  | 1.051538
0.412 | 1.161e-2 | 1.3388 | 11.61 |  | 1.064832
0.413 | 1.195e-2 | 1.3398 | 11.95 |  | 1.077368
0.414 | 1.231e-2 | 1.3408 | 12.31 |  | 1.090258
0.415 | 1.266e-2 | 1.3418 | 12.66 |  | 1.102434
0.416 | 1.302e-2 | 1.3428 | 13.02 |  | 1.114611
0.417 | 1.338e-2 | 1.3438 | 13.38 |  | 1.126456
0.418 | 1.375e-2 | 1.3448 | 13.75 |  | 1.138303
0.419 | 1.411e-2 | 1.3458 | 14.11 |  | 1.149527
0.42 | 1.449e-2 | 1.3468 | 14.49 |  | 1.161068
0.421 | 1.485e-2 | 1.3478 | 14.85 |  | 1.171726
0.422 | 1.523e-2 | 1.3488 | 15.23 |  | 1.1827
0.423 | 1.560e-2 | 1.3498 | 15.6 |  | 1.193125
0.424 | 1.599e-2 | 1.3508 | 15.99 |  | 1.203848
0.425 | 1.636e-2 | 1.3518 | 16.36 |  | 1.213783
0.426 | 1.675e-2 | 1.3528 | 16.75 |  | 1.224015
0.427 | 1.712e-2 | 1.3538 | 17.12 |  | 1.233504
0.428 | 1.751e-2 | 1.3548 | 17.51 |  | 1.243286
0.429 | 1.789e-2 | 1.3558 | 17.89 |  | 1.25261
0.43 | 1.828e-2 | 1.3568 | 18.28 |  | 1.261976
0.431 | 1.866e-2 | 1.3578 | 18.66 |  | 1.270912
0.432 | 1.906e-2 | 1.3588 | 19.06 |  | 1.280123
0.433 | 1.944e-2 | 1.3598 | 19.44 |  | 1.288696
0.434 | 1.984e-2 | 1.3608 | 19.84 |  | 1.297542
0.435 | 2.022e-2 | 1.3618 | 20.22 |  | 1.305781
0.436 | 2.061e-2 | 1.3628 | 20.61 |  | 1.314078
0.437 | 2.100e-2 | 1.3638 | 21 |  | 1.322219
0.438 | 2.139e-2 | 1.3648 | 21.39 |  | 1.330211
0.439 | 2.178e-2 | 1.3658 | 21.78 |  | 1.338058
0.44 | 2.217e-2 | 1.3668 | 22.17 |  | 1.345766
0.441 | 2.256e-2 | 1.3678 | 22.56 |  | 1.353339
0.442 | 2.295e-2 | 1.3688 | 22.95 |  | 1.360783
0.443 | 2.333e-2 | 1.3698 | 23.33 |  | 1.367915
0.444 | 2.373e-2 | 1.3708 | 23.73 |  | 1.375298
0.445 | 2.411e-2 | 1.3718 | 24.11 |  | 1.382197
0.446 | 2.450e-2 | 1.3728 | 24.5 |  | 1.389166
0.447 | 2.489e-2 | 1.3738 | 24.89 |  | 1.396025
0.448 | 2.528e-2 | 1.3748 | 25.28 |  | 1.402777
0.449 | 2.566e-2 | 1.3758 | 25.66 |  | 1.409257
0.45 | 2.605e-2 | 1.3768 | 26.05 |  | 1.415808
0.451 | 2.644e-2 | 1.3778 | 26.44 |  | 1.422261
0.452 | 2.683e-2 | 1.3788 | 26.83 |  | 1.428621
0.453 | 2.721e-2 | 1.3798 | 27.21 |  | 1.434729
0.454 | 2.759e-2 | 1.3808 | 27.59 |  | 1.440752
0.455 | 2.798e-2 | 1.3818 | 27.98 |  | 1.446848
0.456 | 2.836e-2 | 1.3828 | 28.36 |  | 1.452706
0.457 | 2.875e-2 | 1.3838 | 28.75 |  | 1.458638
0.458 | 2.911e-2 | 1.3848 | 29.11 |  | 1.464042
0.459 | 2.953e-2 | 1.3858 | 29.53 |  | 1.470263
0.46 | 3.000e-2 | 1.3868 | 30 |  | 1.477121
0.461 | 3.048e-2 | 1.3878 | 30.48 |  | 1.484015
0.462 | 3.094e-2 | 1.3888 | 30.94 |  | 1.49052
0.463 | 3.135e-2 | 1.3898 | 31.35 |  | 1.496238
0.464 | 3.171e-2 | 1.3908 | 31.71 |  | 1.501196
0.465 | 3.210e-2 | 1.3918 | 32.1 |  | 1.506505
0.466 | 3.248e-2 | 1.3928 | 32.48 |  | 1.511616
0.467 | 3.287e-2 | 1.3938 | 32.87 |  | 1.5168
0.468 | 3.325e-2 | 1.3948 | 33.25 |  | 1.521792
0.469 | 3.364e-2 | 1.3958 | 33.64 |  | 1.526856
0.47 | 3.403e-2 | 1.3968 | 34.03 |  | 1.531862
0.471 | 3.442e-2 | 1.3978 | 34.42 |  | 1.536811
0.472 | 3.479e-2 | 1.3988 | 34.79 |  | 1.541454
0.473 | 3.519e-2 | 1.3998 | 35.19 |  | 1.546419
0.474 | 3.557e-2 | 1.4008 | 35.57 |  | 1.551084
0.475 | 3.596e-2 | 1.4018 | 35.96 |  | 1.55582
0.476 | 3.634e-2 | 1.4028 | 36.34 |  | 1.560385
0.477 | 3.672e-2 | 1.4038 | 36.72 |  | 1.564903
0.478 | 3.708e-2 | 1.4048 | 37.08 |  | 1.56914
0.479 | 3.746e-2 | 1.4058 | 37.46 |  | 1.573568
0.48 | 3.783e-2 | 1.4068 | 37.83 |  | 1.577836
0.481 | 3.822e-2 | 1.4078 | 38.22 |  | 1.582291
0.482 | 3.859e-2 | 1.4088 | 38.59 |  | 1.586475
0.483 | 3.898e-2 | 1.4098 | 38.98 |  | 1.590842
0.484 | 3.935e-2 | 1.4108 | 39.35 |  | 1.594945
0.485 | 3.973e-2 | 1.4118 | 39.73 |  | 1.599119
0.486 | 4.010e-2 | 1.4128 | 40.1 |  | 1.603144
0.487 | 4.049e-2 | 1.4138 | 40.49 |  | 1.607348
0.488 | 4.086e-2 | 1.4148 | 40.86 |  | 1.611298
0.489 | 4.125e-2 | 1.4158 | 41.25 |  | 1.615424
0.49 | 4.162e-2 | 1.4168 | 41.62 |  | 1.619302
0.491 | 4.200e-2 | 1.4178 | 42 |  | 1.623249
0.492 | 4.237e-2 | 1.4188 | 42.37 |  | 1.627058
0.493 | 4.276e-2 | 1.4198 | 42.76 |  | 1.631038
0.494 | 4.311e-2 | 1.4208 | 43.11 |  | 1.634578
0.495 | 4.348e-2 | 1.4218 | 43.48 |  | 1.63829
0.496 | 4.384e-2 | 1.4228 | 43.84 |  | 1.641871
0.497 | 4.421e-2 | 1.4238 | 44.21 |  | 1.645521
0.498 | 4.458e-2 | 1.4248 | 44.58 |  | 1.64914
0.499 | 4.497e-2 | 1.4258 | 44.97 |  | 1.652923
0.5 | 4.532e-2 | 1.4268 | 45.32 |  | 1.65629
0.501 | 4.570e-2 | 1.4278 | 45.7 |  | 1.659916
0.502 | 4.605e-2 | 1.4288 | 46.05 |  | 1.66323
0.503 | 4.642e-2 | 1.4298 | 46.42 |  | 1.666705
0.504 | 4.677e-2 | 1.4308 | 46.77 |  | 1.669967
0.505 | 4.713e-2 | 1.4318 | 47.13 |  | 1.673297
0.506 | 4.748e-2 | 1.4328 | 47.48 |  | 1.676511
0.507 | 4.786e-2 | 1.4338 | 47.86 |  | 1.679973
0.508 | 4.821e-2 | 1.4348 | 48.21 |  | 1.683137
0.509 | 4.860e-2 | 1.4358 | 48.6 |  | 1.686636
0.51 | 4.895e-2 | 1.4368 | 48.95 |  | 1.689753
0.511 | 4.932e-2 | 1.4378 | 49.32 |  | 1.693023
0.512 | 4.968e-2 | 1.4388 | 49.68 |  | 1.696182
0.513 | 5.005e-2 | 1.4398 | 50.05 |  | 1.699404
0.514 | 5.041e-2 | 1.4408 | 50.41 |  | 1.702517
0.515 | 5.078e-2 | 1.4418 | 50.78 |  | 1.705693
0.516 | 5.113e-2 | 1.4428 | 51.13 |  | 1.708676
0.517 | 5.150e-2 | 1.4438 | 51.5 |  | 1.711807
0.518 | 5.186e-2 | 1.4448 | 51.86 |  | 1.714833
0.519 | 5.223e-2 | 1.4458 | 52.23 |  | 1.71792
0.52 | 5.258e-2 | 1.4468 | 52.58 |  | 1.720821
0.521 | 5.296e-2 | 1.4478 | 52.96 |  | 1.723948
0.522 | 5.330e-2 | 1.4488 | 53.3 |  | 1.726727
0.523 | 5.368e-2 | 1.4498 | 53.68 |  | 1.729813
0.524 | 5.404e-2 | 1.4508 | 54.04 |  | 1.732715
0.525 | 5.442e-2 | 1.4518 | 54.42 |  | 1.735759
0.526 | 5.478e-2 | 1.4528 | 54.78 |  | 1.738622
0.527 | 5.515e-2 | 1.4538 | 55.15 |  | 1.741546
0.528 | 5.550e-2 | 1.4548 | 55.5 |  | 1.744293
0.529 | 5.585e-2 | 1.4558 | 55.85 |  | 1.747023
0.53 | 5.617e-2 | 1.4568 | 56.17 |  | 1.749504
0.531 | 5.652e-2 | 1.4578 | 56.52 |  | 1.752202
0.532 | 5.685e-2 | 1.4588 | 56.85 |  | 1.75473
0.533 | 5.721e-2 | 1.4598 | 57.21 |  | 1.757472
0.534 | 5.756e-2 | 1.4608 | 57.56 |  | 1.760121
0.535 | 5.793e-2 | 1.4618 | 57.93 |  | 1.762904
0.536 | 5.826e-2 | 1.4628 | 58.26 |  | 1.76537
0.537 | 5.863e-2 | 1.4638 | 58.63 |  | 1.76812
0.538 | 5.896e-2 | 1.4648 | 58.96 |  | 1.770557
0.539 | 5.932e-2 | 1.4658 | 59.32 |  | 1.773201
0.54 | 5.965e-2 | 1.4668 | 59.65 |  | 1.77561
0.541 | 6.001e-2 | 1.4678 | 60.01 |  | 1.778224
0.542 | 6.035e-2 | 1.4688 | 60.35 |  | 1.780677
0.543 | 6.070e-2 | 1.4698 | 60.7 |  | 1.783189
0.544 | 6.105e-2 | 1.4708 | 61.05 |  | 1.785686
0.545 | 6.140e-2 | 1.4718 | 61.4 |  | 1.788168
0.546 | 6.174e-2 | 1.4728 | 61.74 |  | 1.790567
0.547 | 6.209e-2 | 1.4738 | 62.09 |  | 1.793022
0.548 | 6.241e-2 | 1.4748 | 62.41 |  | 1.795254
0.549 | 6.275e-2 | 1.4758 | 62.75 |  | 1.797614
0.55 | 6.308e-2 | 1.4768 | 63.08 |  | 1.799892
0.551 | 6.342e-2 | 1.4778 | 63.42 |  | 1.802226
0.552 | 6.376e-2 | 1.4788 | 63.76 |  | 1.804548
0.553 | 6.411e-2 | 1.4798 | 64.11 |  | 1.806926
0.554 | 6.443e-2 | 1.4808 | 64.43 |  | 1.809088
0.555 | 6.477e-2 | 1.4818 | 64.77 |  | 1.811374
0.556 | 6.509e-2 | 1.4828 | 65.09 |  | 1.813514
0.557 | 6.543e-2 | 1.4838 | 65.43 |  | 1.815777
0.558 | 6.574e-2 | 1.4848 | 65.74 |  | 1.81783
0.559 | 6.609e-2 | 1.4858 | 66.09 |  | 1.820136
0.56 | 6.641e-2 | 1.4868 | 66.41 |  | 1.822233
0.561 | 6.675e-2 | 1.4878 | 66.75 |  | 1.824451
0.562 | 6.708e-2 | 1.4888 | 67.08 |  | 1.826593
0.563 | 6.742e-2 | 1.4898 | 67.42 |  | 1.828789
0.564 | 6.773e-2 | 1.4908 | 67.73 |  | 1.830781
0.565 | 6.806e-2 | 1.4918 | 68.06 |  | 1.832892
0.566 | 6.836e-2 | 1.4928 | 68.36 |  | 1.834802
0.567 | 6.868e-2 | 1.4938 | 68.68 |  | 1.83683
0.568 | 6.899e-2 | 1.4948 | 68.99 |  | 1.838786
0.569 | 6.932e-2 | 1.4958 | 69.32 |  | 1.840859
0.57 | 6.962e-2 | 1.4968 | 69.62 |  | 1.842734
0.571 | 6.995e-2 | 1.4978 | 69.95 |  | 1.844788
0.572 | 7.026e-2 | 1.4988 | 70.26 |  | 1.846708
0.573 | 7.057e-2 | 1.4998 | 70.57 |  | 1.84862
0.574 | 7.090e-2 | 1.5008 | 70.9 |  | 1.850646
0.575 | 7.122e-2 | 1.5018 | 71.22 |  | 1.852602
0.576 | 7.152e-2 | 1.5028 | 71.52 |  | 1.854428
0.577 | 7.183e-2 | 1.5038 | 71.83 |  | 1.856306
0.578 | 7.212e-2 | 1.5048 | 72.12 |  | 1.858056
0.579 | 7.242e-2 | 1.5058 | 72.42 |  | 1.859859
0.58 | 7.272e-2 | 1.5068 | 72.72 |  | 1.861654
0.581 | 7.303e-2 | 1.5078 | 73.03 |  | 1.863501
0.582 | 7.331e-2 | 1.5088 | 73.31 |  | 1.865163
0.583 | 7.361e-2 | 1.5098 | 73.61 |  | 1.866937
0.584 | 7.391e-2 | 1.5108 | 73.91 |  | 1.868703
0.585 | 7.421e-2 | 1.5118 | 74.21 |  | 1.870462
0.586 | 7.451e-2 | 1.5128 | 74.51 |  | 1.872215
0.587 | 7.481e-2 | 1.5138 | 74.81 |  | 1.87396
0.588 | 7.508e-2 | 1.5148 | 75.08 |  | 1.875524
0.589 | 7.536e-2 | 1.5158 | 75.36 |  | 1.877141
0.59 | 7.565e-2 | 1.5168 | 75.65 |  | 1.878809
0.591 | 7.594e-2 | 1.5178 | 75.94 |  | 1.880471
0.592 | 7.623e-2 | 1.5188 | 76.23 |  | 1.882126
0.593 | 7.650e-2 | 1.5198 | 76.5 |  | 1.883661
0.594 | 7.678e-2 | 1.5208 | 76.78 |  | 1.885248
0.595 | 7.705e-2 | 1.5218 | 77.05 |  | 1.886773
0.596 | 7.733e-2 | 1.5228 | 77.33 |  | 1.888348
0.597 | 7.760e-2 | 1.5238 | 77.6 |  | 1.889862
0.598 | 7.789e-2 | 1.5248 | 77.89 |  | 1.891482
0.599 | 7.815e-2 | 1.5258 | 78.15 |  | 1.892929
0.6 | 7.843e-2 | 1.5268 | 78.43 |  | 1.894482
0.601 | 7.869e-2 | 1.5278 | 78.69 |  | 1.89592
0.602 | 7.896e-2 | 1.5288 | 78.96 |  | 1.897407
0.603 | 7.921e-2 | 1.5298 | 79.21 |  | 1.89878
0.604 | 7.947e-2 | 1.5308 | 79.47 |  | 1.900203
0.605 | 7.971e-2 | 1.5318 | 79.71 |  | 1.901513
0.606 | 7.997e-2 | 1.5328 | 79.97 |  | 1.902927
0.607 | 8.022e-2 | 1.5338 | 80.22 |  | 1.904283
0.608 | 8.049e-2 | 1.5348 | 80.49 |  | 1.905742
0.609 | 8.073e-2 | 1.5358 | 80.73 |  | 1.907035
0.61 | 8.099e-2 | 1.5368 | 80.99 |  | 1.908431
0.611 | 8.123e-2 | 1.5378 | 81.23 |  | 1.909716
0.612 | 8.148e-2 | 1.5388 | 81.48 |  | 1.911051
0.613 | 8.171e-2 | 1.5398 | 81.71 |  | 1.912275
0.614 | 8.196e-2 | 1.5408 | 81.96 |  | 1.913602
0.615 | 8.218e-2 | 1.5418 | 82.18 |  | 1.914766
0.616 | 8.242e-2 | 1.5428 | 82.42 |  | 1.916033
0.617 | 8.265e-2 | 1.5438 | 82.65 |  | 1.917243
0.618 | 8.289e-2 | 1.5448 | 82.89 |  | 1.918502
0.619 | 8.311e-2 | 1.5458 | 83.11 |  | 1.919653
0.62 | 8.336e-2 | 1.5468 | 83.36 |  | 1.920958
0.621 | 8.356e-2 | 1.5478 | 83.56 |  | 1.921998
0.622 | 8.378e-2 | 1.5488 | 83.78 |  | 1.92314
0.623 | 8.398e-2 | 1.5498 | 83.98 |  | 1.924176
0.624 | 8.419e-2 | 1.5508 | 84.19 |  | 1.925261
0.625 | 8.439e-2 | 1.5518 | 84.39 |  | 1.926291
0.626 | 8.461e-2 | 1.5528 | 84.61 |  | 1.927422
0.627 | 8.479e-2 | 1.5538 | 84.79 |  | 1.928345
0.628 | 8.500e-2 | 1.5548 | 85 |  | 1.929419
0.629 | 8.517e-2 | 1.5558 | 85.17 |  | 1.930287
0.63 | 8.538e-2 | 1.5568 | 85.38 |  | 1.931356
0.631 | 8.557e-2 | 1.5578 | 85.57 |  | 1.932322
0.632 | 8.577e-2 | 1.5588 | 85.77 |  | 1.933335
0.633 | 8.592e-2 | 1.5598 | 85.92 |  | 1.934094
0.634 | 8.611e-2 | 1.5608 | 86.11 |  | 1.935054
0.635 | 8.626e-2 | 1.5618 | 86.26 |  | 1.935809
0.636 | 8.644e-2 | 1.5628 | 86.44 |  | 1.936715
0.637 | 8.659e-2 | 1.5638 | 86.59 |  | 1.937468
0.638 | 8.676e-2 | 1.5648 | 86.76 |  | 1.93832
0.639 | 8.692e-2 | 1.5658 | 86.92 |  | 1.93912
0.64 | 8.711e-2 | 1.5668 | 87.11 |  | 1.940068
0.641 | 8.725e-2 | 1.5678 | 87.25 |  | 1.940765
0.642 | 8.743e-2 | 1.5688 | 87.43 |  | 1.94166
0.643 | 8.755e-2 | 1.5698 | 87.55 |  | 1.942256
0.644 | 8.771e-2 | 1.5708 | 87.71 |  | 1.943049
0.645 | 8.785e-2 | 1.5718 | 87.85 |  | 1.943742
0.646 | 8.799e-2 | 1.5728 | 87.99 |  | 1.944433
0.647 | 8.810e-2 | 1.5738 | 88.1 |  | 1.944976
0.648 | 8.824e-2 | 1.5748 | 88.24 |  | 1.945665
0.649 | 8.833e-2 | 1.5758 | 88.33 |  | 1.946108
0.65 | 8.847e-2 | 1.5768 | 88.47 |  | 1.946796
0.651 | 8.860e-2 | 1.5778 | 88.6 |  | 1.947434
0.652 | 8.873e-2 | 1.5788 | 88.73 |  | 1.94807
0.653 | 8.883e-2 | 1.5798 | 88.83 |  | 1.94856
0.654 | 8.896e-2 | 1.5808 | 88.96 |  | 1.949195
0.655 | 8.905e-2 | 1.5818 | 89.05 |  | 1.949634
0.656 | 8.920e-2 | 1.5828 | 89.2 |  | 1.950365
0.657 | 8.931e-2 | 1.5838 | 89.31 |  | 1.9509
0.658 | 8.945e-2 | 1.5848 | 89.45 |  | 1.95158
0.659 | 8.956e-2 | 1.5858 | 89.56 |  | 1.952114
0.66 | 8.969e-2 | 1.5868 | 89.69 |  | 1.952744
0.661 | 8.979e-2 | 1.5878 | 89.79 |  | 1.953228
0.662 | 8.992e-2 | 1.5888 | 89.92 |  | 1.953856
0.663 | 9.004e-2 | 1.5898 | 90.04 |  | 1.954435
0.664 | 9.017e-2 | 1.5908 | 90.17 |  | 1.955062
0.665 | 9.030e-2 | 1.5918 | 90.3 |  | 1.955688
0.666 | 9.043e-2 | 1.5928 | 90.43 |  | 1.956313
0.667 | 9.052e-2 | 1.5938 | 90.52 |  | 1.956745
0.668 | 9.067e-2 | 1.5948 | 90.67 |  | 1.957464
0.669 | 9.079e-2 | 1.5958 | 90.79 |  | 1.958038
0.67 | 9.094e-2 | 1.5968 | 90.94 |  | 1.958755
0.671 | 9.108e-2 | 1.5978 | 91.08 |  | 1.959423
0.672 | 9.122e-2 | 1.5988 | 91.22 |  | 1.96009
0.673 | 9.135e-2 | 1.5998 | 91.35 |  | 1.960709
0.674 | 9.152e-2 | 1.6008 | 91.52 |  | 1.961516
0.675 | 9.168e-2 | 1.6018 | 91.68 |  | 1.962275
0.676 | 9.185e-2 | 1.6028 | 91.85 |  | 1.963079
0.677 | 9.199e-2 | 1.6038 | 91.99 |  | 1.963741
0.678 | 9.214e-2 | 1.6048 | 92.14 |  | 1.964448
0.679 | 9.229e-2 | 1.6058 | 92.29 |  | 1.965155
0.68 | 9.248e-2 | 1.6068 | 92.48 |  | 1.966048
0.681 | 9.267e-2 | 1.6078 | 92.67 |  | 1.966939
0.682 | 9.289e-2 | 1.6088 | 92.89 |  | 1.967969
0.683 | 9.308e-2 | 1.6098 | 93.08 |  | 1.968856
0.684 | 9.329e-2 | 1.6108 | 93.29 |  | 1.969835
0.685 | 9.350e-2 | 1.6118 | 93.5 |  | 1.970812
0.686 | 9.372e-2 | 1.6128 | 93.72 |  | 1.971832
0.687 | 9.393e-2 | 1.6138 | 93.93 |  | 1.972804
0.688 | 9.419e-2 | 1.6148 | 94.19 |  | 1.974005
0.689 | 9.443e-2 | 1.6158 | 94.43 |  | 1.97511
0.69 | 9.470e-2 | 1.6168 | 94.7 |  | 1.97635
0.691 | 9.496e-2 | 1.6178 | 94.96 |  | 1.977541
0.692 | 9.524e-2 | 1.6188 | 95.24 |  | 1.978819
0.693 | 9.550e-2 | 1.6198 | 95.5 |  | 1.980003
0.694 | 9.580e-2 | 1.6208 | 95.8 |  | 1.981366
0.695 | 9.607e-2 | 1.6218 | 96.07 |  | 1.982588
0.696 | 9.636e-2 | 1.6228 | 96.36 |  | 1.983897
0.697 | 9.664e-2 | 1.6238 | 96.64 |  | 1.985157
0.698 | 9.697e-2 | 1.6248 | 96.97 |  | 1.986637
0.699 | 9.727e-2 | 1.6258 | 97.27 |  | 1.987979
0.7 | 9.763e-2 | 1.6268 | 97.63 |  | 1.989583
0.701 | 9.796e-2 | 1.6278 | 97.96 |  | 1.991049
0.702 | 9.832e-2 | 1.6288 | 98.32 |  | 1.992642
0.703 | 9.865e-2 | 1.6298 | 98.65 |  | 1.994097
0.704 | 9.902e-2 | 1.6308 | 99.02 |  | 1.995723
0.705 | 9.935e-2 | 1.6318 | 99.35 |  | 1.997168
0.706 | 9.971e-2 | 1.6328 | 99.71 |  | 1.998739
0.707 | 1.001e-1 | 1.6338 | 100.1 |  | 2.000434
0.708 | 1.004e-1 | 1.6348 | 100.4 |  | 2.001734
0.709 | 1.008e-1 | 1.6358 | 100.8 |  | 2.003461
0.71 | 1.012e-1 | 1.6368 | 101.2 |  | 2.005181
0.711 | 1.015e-1 | 1.6378 | 101.5 |  | 2.006466
0.712 | 1.019e-1 | 1.6388 | 101.9 |  | 2.008174
0.713 | 1.023e-1 | 1.6398 | 102.3 |  | 2.009876
0.714 | 1.027e-1 | 1.6408 | 102.7 |  | 2.01157
0.715 | 1.031e-1 | 1.6418 | 103.1 |  | 2.013259
0.716 | 1.035e-1 | 1.6428 | 103.5 |  | 2.01494
0.717 | 1.039e-1 | 1.6438 | 103.9 |  | 2.016616
0.718 | 1.043e-1 | 1.6448 | 104.3 |  | 2.018284
0.719 | 1.047e-1 | 1.6458 | 104.7 |  | 2.019947
0.72 | 1.052e-1 | 1.6468 | 105.2 |  | 2.022016
0.721 | 1.056e-1 | 1.6478 | 105.6 |  | 2.023664
0.722 | 1.060e-1 | 1.6488 | 106 |  | 2.025306
0.723 | 1.065e-1 | 1.6498 | 106.5 |  | 2.02735
0.724 | 1.069e-1 | 1.6508 | 106.9 |  | 2.028978
0.725 | 1.073e-1 | 1.6518 | 107.3 |  | 2.0306
0.726 | 1.077e-1 | 1.6528 | 107.7 |  | 2.032216
0.727 | 1.082e-1 | 1.6538 | 108.2 |  | 2.034227
0.728 | 1.086e-1 | 1.6548 | 108.6 |  | 2.03583
0.729 | 1.090e-1 | 1.6558 | 109 |  | 2.037426
0.73 | 1.095e-1 | 1.6568 | 109.5 |  | 2.039414
0.731 | 1.099e-1 | 1.6578 | 109.9 |  | 2.040998
0.732 | 1.104e-1 | 1.6588 | 110.4 |  | 2.042969
0.733 | 1.109e-1 | 1.6598 | 110.9 |  | 2.044932
0.734 | 1.113e-1 | 1.6608 | 111.3 |  | 2.046495
0.735 | 1.118e-1 | 1.6618 | 111.8 |  | 2.048442
0.736 | 1.122e-1 | 1.6628 | 112.2 |  | 2.049993
0.737 | 1.127e-1 | 1.6638 | 112.7 |  | 2.051924
0.738 | 1.131e-1 | 1.6648 | 113.1 |  | 2.053463
0.739 | 1.136e-1 | 1.6658 | 113.6 |  | 2.055378
0.74 | 1.141e-1 | 1.6668 | 114.1 |  | 2.057286
0.741 | 1.145e-1 | 1.6678 | 114.5 |  | 2.058805
0.742 | 1.150e-1 | 1.6688 | 115 |  | 2.060698
0.743 | 1.155e-1 | 1.6698 | 115.5 |  | 2.062582
0.744 | 1.160e-1 | 1.6708 | 116 |  | 2.064458
0.745 | 1.164e-1 | 1.6718 | 116.4 |  | 2.065953
0.746 | 1.169e-1 | 1.6728 | 116.9 |  | 2.067815
0.747 | 1.174e-1 | 1.6738 | 117.4 |  | 2.069668
0.748 | 1.178e-1 | 1.6748 | 117.8 |  | 2.071145
0.749 | 1.183e-1 | 1.6758 | 118.3 |  | 2.072985
0.75 | 1.188e-1 | 1.6768 | 118.8 |  | 2.074816
0.751 | 1.193e-1 | 1.6778 | 119.3 |  | 2.07664
0.752 | 1.198e-1 | 1.6788 | 119.8 |  | 2.078457
0.753 | 1.202e-1 | 1.6798 | 120.2 |  | 2.079904
0.754 | 1.207e-1 | 1.6808 | 120.7 |  | 2.081707
0.755 | 1.212e-1 | 1.6818 | 121.2 |  | 2.083503
0.756 | 1.217e-1 | 1.6828 | 121.7 |  | 2.085291
0.757 | 1.222e-1 | 1.6838 | 122.2 |  | 2.087071
0.758 | 1.227e-1 | 1.6848 | 122.7 |  | 2.088845
0.759 | 1.232e-1 | 1.6858 | 123.2 |  | 2.090611
0.76 | 1.237e-1 | 1.6868 | 123.7 |  | 2.09237
0.761 | 1.242e-1 | 1.6878 | 124.2 |  | 2.094122
0.762 | 1.247e-1 | 1.6888 | 124.7 |  | 2.095866
0.763 | 1.252e-1 | 1.6898 | 125.2 |  | 2.097604
0.764 | 1.257e-1 | 1.6908 | 125.7 |  | 2.099335
0.765 | 1.262e-1 | 1.6918 | 126.2 |  | 2.101059
0.766 | 1.266e-1 | 1.6928 | 126.6 |  | 2.102434
0.767 | 1.272e-1 | 1.6938 | 127.2 |  | 2.104487
0.768 | 1.277e-1 | 1.6948 | 127.7 |  | 2.106191
0.769 | 1.282e-1 | 1.6958 | 128.2 |  | 2.107888
0.77 | 1.287e-1 | 1.6968 | 128.7 |  | 2.109579
0.771 | 1.292e-1 | 1.6978 | 129.2 |  | 2.111263
0.772 | 1.297e-1 | 1.6988 | 129.7 |  | 2.11294
0.773 | 1.302e-1 | 1.6998 | 130.2 |  | 2.114611
0.774 | 1.307e-1 | 1.7008 | 130.7 |  | 2.116276
0.775 | 1.312e-1 | 1.7018 | 131.2 |  | 2.117934
0.776 | 1.317e-1 | 1.7028 | 131.7 |  | 2.119586
0.777 | 1.322e-1 | 1.7038 | 132.2 |  | 2.121231
0.778 | 1.327e-1 | 1.7048 | 132.7 |  | 2.122871
0.779 | 1.332e-1 | 1.7058 | 133.2 |  | 2.124504
0.78 | 1.337e-1 | 1.7068 | 133.7 |  | 2.126131
0.781 | 1.342e-1 | 1.7078 | 134.2 |  | 2.127753
0.782 | 1.347e-1 | 1.7088 | 134.7 |  | 2.129368
0.783 | 1.352e-1 | 1.7098 | 135.2 |  | 2.130977
0.784 | 1.357e-1 | 1.7108 | 135.7 |  | 2.13258
0.785 | 1.362e-1 | 1.7118 | 136.2 |  | 2.134177
0.786 | 1.367e-1 | 1.7128 | 136.7 |  | 2.135769
0.787 | 1.373e-1 | 1.7138 | 137.3 |  | 2.137671
0.788 | 1.377e-1 | 1.7148 | 137.7 |  | 2.138934
0.789 | 1.382e-1 | 1.7158 | 138.2 |  | 2.140508
0.79 | 1.387e-1 | 1.7168 | 138.7 |  | 2.142076
0.791 | 1.392e-1 | 1.7178 | 139.2 |  | 2.143639
0.792 | 1.397e-1 | 1.7188 | 139.7 |  | 2.145196
0.793 | 1.402e-1 | 1.7198 | 140.2 |  | 2.146748
0.794 | 1.407e-1 | 1.7208 | 140.7 |  | 2.148294
0.795 | 1.412e-1 | 1.7218 | 141.2 |  | 2.149835
0.796 | 1.416e-1 | 1.7228 | 141.6 |  | 2.151063
0.797 | 1.422e-1 | 1.7238 | 142.2 |  | 2.1529
0.798 | 1.427e-1 | 1.7248 | 142.7 |  | 2.154424
0.799 | 1.432e-1 | 1.7258 | 143.2 |  | 2.155943
0.8 | 1.437e-1 | 1.7268 | 143.7 |  | 2.157457
0.801 | 1.442e-1 | 1.7278 | 144.2 |  | 2.158965
0.802 | 1.447e-1 | 1.7288 | 144.7 |  | 2.160469
0.803 | 1.452e-1 | 1.7298 | 145.2 |  | 2.161967
0.804 | 1.456e-1 | 1.7308 | 145.6 |  | 2.163161
0.805 | 1.461e-1 | 1.7318 | 146.1 |  | 2.16465
0.806 | 1.466e-1 | 1.7328 | 146.6 |  | 2.166134
0.807 | 1.472e-1 | 1.7338 | 147.2 |  | 2.167908
0.808 | 1.477e-1 | 1.7348 | 147.7 |  | 2.16938
0.809 | 1.482e-1 | 1.7358 | 148.2 |  | 2.170848
0.81 | 1.486e-1 | 1.7368 | 148.6 |  | 2.172019
0.811 | 1.491e-1 | 1.7378 | 149.1 |  | 2.173478
0.812 | 1.496e-1 | 1.7388 | 149.6 |  | 2.174932
0.813 | 1.502e-1 | 1.7398 | 150.2 |  | 2.17667
0.814 | 1.507e-1 | 1.7408 | 150.7 |  | 2.178113
0.815 | 1.512e-1 | 1.7418 | 151.2 |  | 2.179552
0.816 | 1.517e-1 | 1.7428 | 151.7 |  | 2.180986
0.817 | 1.522e-1 | 1.7438 | 152.2 |  | 2.182415
0.818 | 1.527e-1 | 1.7448 | 152.7 |  | 2.183839
0.819 | 1.533e-1 | 1.7458 | 153.3 |  | 2.185542
0.82 | 1.538e-1 | 1.7468 | 153.8 |  | 2.186956
0.821 | 1.543e-1 | 1.7478 | 154.3 |  | 2.188366
0.822 | 1.547e-1 | 1.7488 | 154.7 |  | 2.18949
0.823 | 1.552e-1 | 1.7498 | 155.2 |  | 2.190892
0.824 | 1.557e-1 | 1.7508 | 155.7 |  | 2.192289
0.825 | 1.562e-1 | 1.7518 | 156.2 |  | 2.193681
0.826 | 1.567e-1 | 1.7528 | 156.7 |  | 2.195069
0.827 | 1.572e-1 | 1.7538 | 157.2 |  | 2.196453
0.828 | 1.577e-1 | 1.7548 | 157.7 |  | 2.197832
0.829 | 1.582e-1 | 1.7558 | 158.2 |  | 2.199206
0.83 | 1.587e-1 | 1.7568 | 158.7 |  | 2.200577
0.831 | 1.592e-1 | 1.7578 | 159.2 |  | 2.201943
0.832 | 1.597e-1 | 1.7588 | 159.7 |  | 2.203305
0.833 | 1.601e-1 | 1.7598 | 160.1 |  | 2.204391
0.834 | 1.606e-1 | 1.7608 | 160.6 |  | 2.205746
0.835 | 1.612e-1 | 1.7618 | 161.2 |  | 2.207365
0.836 | 1.617e-1 | 1.7628 | 161.7 |  | 2.20871
0.837 | 1.622e-1 | 1.7638 | 162.2 |  | 2.210051
0.838 | 1.627e-1 | 1.7648 | 162.7 |  | 2.211388
0.839 | 1.633e-1 | 1.7658 | 163.3 |  | 2.212986
0.84 | 1.638e-1 | 1.7668 | 163.8 |  | 2.214314
0.841 | 1.643e-1 | 1.7678 | 164.3 |  | 2.215638
0.842 | 1.648e-1 | 1.7688 | 164.8 |  | 2.216957
0.843 | 1.653e-1 | 1.7698 | 165.3 |  | 2.218273
0.844 | 1.658e-1 | 1.7708 | 165.8 |  | 2.219585
0.845 | 1.663e-1 | 1.7718 | 166.3 |  | 2.220892
0.846 | 1.668e-1 | 1.7728 | 166.8 |  | 2.222196
0.847 | 1.673e-1 | 1.7738 | 167.3 |  | 2.223496
0.848 | 1.678e-1 | 1.7748 | 167.8 |  | 2.224792
0.849 | 1.683e-1 | 1.7758 | 168.3 |  | 2.226084
0.85 | 1.687e-1 | 1.7768 | 168.7 |  | 2.227115
0.851 | 1.692e-1 | 1.7778 | 169.2 |  | 2.2284
0.852 | 1.698e-1 | 1.7788 | 169.8 |  | 2.229938
0.853 | 1.703e-1 | 1.7798 | 170.3 |  | 2.231215
0.854 | 1.708e-1 | 1.7808 | 170.8 |  | 2.232488
0.855 | 1.714e-1 | 1.7818 | 171.4 |  | 2.234011
0.856 | 1.718e-1 | 1.7828 | 171.8 |  | 2.235023
0.857 | 1.723e-1 | 1.7838 | 172.3 |  | 2.236285
0.858 | 1.728e-1 | 1.7848 | 172.8 |  | 2.237544
0.859 | 1.734e-1 | 1.7858 | 173.4 |  | 2.239049
0.86 | 1.739e-1 | 1.7868 | 173.9 |  | 2.2403
0.861 | 1.744e-1 | 1.7878 | 174.4 |  | 2.241546
0.862 | 1.749e-1 | 1.7888 | 174.9 |  | 2.24279
0.863 | 1.753e-1 | 1.7898 | 175.3 |  | 2.243782
0.864 | 1.758e-1 | 1.7908 | 175.8 |  | 2.245019
0.865 | 1.763e-1 | 1.7918 | 176.3 |  | 2.246252
0.866 | 1.768e-1 | 1.7928 | 176.8 |  | 2.247482
0.867 | 1.773e-1 | 1.7938 | 177.3 |  | 2.248709
0.868 | 1.778e-1 | 1.7948 | 177.8 |  | 2.249932
0.869 | 1.783e-1 | 1.7958 | 178.3 |  | 2.251151
0.87 | 1.789e-1 | 1.7968 | 178.9 |  | 2.25261
0.871 | 1.794e-1 | 1.7978 | 179.4 |  | 2.253822
0.872 | 1.799e-1 | 1.7988 | 179.9 |  | 2.255031
0.873 | 1.805e-1 | 1.7998 | 180.5 |  | 2.256477
0.874 | 1.811e-1 | 1.8008 | 181.1 |  | 2.257918
0.875 | 1.816e-1 | 1.8018 | 181.6 |  | 2.259116
0.876 | 1.821e-1 | 1.8028 | 182.1 |  | 2.26031
0.877 | 1.826e-1 | 1.8038 | 182.6 |  | 2.261501
0.878 | 1.831e-1 | 1.8048 | 183.1 |  | 2.262688
0.879 | 1.835e-1 | 1.8058 | 183.5 |  | 2.263636
0.88 | 1.840e-1 | 1.8068 | 184 |  | 2.264818
0.881 | 1.845e-1 | 1.8078 | 184.5 |  | 2.265996
0.882 | 1.850e-1 | 1.8088 | 185 |  | 2.267172
0.883 | 1.855e-1 | 1.8098 | 185.5 |  | 2.268344
0.884 | 1.860e-1 | 1.8108 | 186 |  | 2.269513
0.885 | 1.865e-1 | 1.8118 | 186.5 |  | 2.270679
0.886 | 1.869e-1 | 1.8128 | 186.9 |  | 2.271609
0.887 | 1.874e-1 | 1.8138 | 187.4 |  | 2.27277
0.888 | 1.880e-1 | 1.8148 | 188 |  | 2.274158
0.889 | 1.887e-1 | 1.8158 | 188.7 |  | 2.275772
0.89 | 1.894e-1 | 1.8168 | 189.4 |  | 2.27738
0.891 | 1.900e-1 | 1.8178 | 190 |  | 2.278754
0.892 | 1.905e-1 | 1.8188 | 190.5 |  | 2.279895
0.893 | 1.910e-1 | 1.8198 | 191 |  | 2.281033
0.894 | 1.915e-1 | 1.8208 | 191.5 |  | 2.282169
0.895 | 1.920e-1 | 1.8218 | 192 |  | 2.283301
0.896 | 1.925e-1 | 1.8228 | 192.5 |  | 2.284431
0.897 | 1.930e-1 | 1.8238 | 193 |  | 2.285557